## Sheet1
Frequency (Hz) | Film 1: Frequency (Hz) | Film 1: Trace 1: Magnitude (Ω) | Film 1: Trace 2: Phase (°) | Film 2: Frequency (Hz) | Film 2: Trace 1: Magnitude (Ω) | Film 2: Trace 2: Phase (°) | Aluminum: Frequency (Hz) | Aluminum: Trace 1: Magnitude (Ω) | Aluminum: Trace 2: Phase (°) | Tantalum: Frequency (Hz) | Tantalum: Trace 1: Magnitude (Ω) | Tantalum: Trace 2: Phase (°) | Polymer: Frequency (Hz) | Polymer: Trace 1: Magnitude (Ω) | Polymer: Trace 2: Phase (°) | X7R: Frequency (Hz) | X7R: Trace 1: Magnitude (Ω) | X7R: Trace 2: Phase (°) | X5R: Frequency (Hz) | X5R: Trace 1: Magnitude (Ω) | X5R: Trace 2: Phase (°)
100 | 100 | 163.2988 | -89.91428 | 100 | 158.4972 | -89.91403 | 100 | 177.0498 | -87.44153 | 100 | 150.6365 | -88.82529 | 100 | 155.3851 | -89.48874 | 100 | 150.5116 | -87.90769 | 100 | 141.6566 | -87.54417
106.781213 | 106.781213 | 152.929 | -89.91355 | 106.781213 | 148.435 | -89.91341 | 106.781213 | 165.9275 | -87.34115 | 106.781213 | 141.1871 | -88.89911 | 106.781213 | 145.5594 | -89.49288 | 106.781213 | 141.0194 | -87.90738 | 106.781213 | 132.6682 | -87.54327
114.022275 | 114.022275 | 143.2393 | -89.91122 | 114.022275 | 139.0318 | -89.91158 | 114.022275 | 155.5284 | -87.23345 | 114.022275 | 132.3259 | -88.94376 | 114.022275 | 136.3755 | -89.49655 | 114.022275 | 132.1884 | -87.90921 | 114.022275 | 124.332 | -87.54345
121.754368 | 121.754368 | 134.1474 | -89.90813 | 121.754368 | 130.2043 | -89.9088 | 121.754368 | 145.763 | -87.11512 | 121.754368 | 123.9857 | -88.97112 | 121.754368 | 127.7583 | -89.49952 | 121.754368 | 123.9094 | -87.91215 | 121.754368 | 116.5313 | -87.54397
130.010791 | 130.010791 | 125.6427 | -89.90689 | 130.010791 | 121.9483 | -89.90745 | 130.010791 | 136.6221 | -86.99069 | 130.010791 | 116.1778 | -88.99431 | 130.010791 | 119.6972 | -89.50351 | 130.010791 | 116.1755 | -87.91636 | 130.010791 | 109.2502 | -87.54627
138.8271 | 138.8271 | 117.6636 | -89.90202 | 138.8271 | 114.2062 | -89.90427 | 138.8271 | 128.0436 | -86.8545 | 138.8271 | 108.8465 | -89.01083 | 138.8271 | 112.1277 | -89.50558 | 138.8271 | 108.9172 | -87.9205 | 138.8271 | 102.4253 | -87.54828
148.241261 | 148.241261 | 110.2035 | -89.90004 | 148.241261 | 106.9622 | -89.89949 | 148.241261 | 120.0177 | -86.71016 | 148.241261 | 101.9831 | -89.02435 | 148.241261 | 105.0481 | -89.50734 | 148.241261 | 102.1397 | -87.92501 | 148.241261 | 96.0514 | -87.55072
158.293816 | 158.293816 | 103.205 | -89.89737 | 158.293816 | 100.1707 | -89.89781 | 158.293816 | 112.4877 | -86.5559 | 158.293816 | 95.54323 | -89.03598 | 158.293816 | 98.40618 | -89.51032 | 158.293816 | 95.78249 | -87.9328 | 158.293816 | 90.07745 | -87.55552
169.028057 | 169.028057 | 96.6469 | -89.89426 | 169.028057 | 93.80466 | -89.89469 | 169.028057 | 105.4255 | -86.39203 | 169.028057 | 89.50165 | -89.0428 | 169.028057 | 92.17986 | -89.51249 | 169.028057 | 89.82718 | -87.94086 | 169.028057 | 84.48363 | -87.56055
180.49021 | 180.49021 | 90.52465 | -89.89235 | 180.49021 | 87.86273 | -89.89436 | 180.49021 | 98.83449 | -86.21836 | 180.49021 | 83.86141 | -89.04916 | 180.49021 | 86.36872 | -89.51628 | 180.49021 | 84.27091 | -87.95121 | 180.49021 | 79.26479 | -87.56784
192.729636 | 192.729636 | 84.78099 | -89.88974 | 192.729636 | 82.28969 | -89.89156 | 192.729636 | 92.64328 | -86.03104 | 192.729636 | 78.56619 | -89.04991 | 192.729636 | 80.91398 | -89.52021 | 192.729636 | 79.05853 | -87.96214 | 192.729636 | 74.37333 | -87.57477
205.799043 | 205.799043 | 79.39698 | -89.88438 | 205.799043 | 77.06261 | -89.88699 | 205.799043 | 86.83976 | -85.82857 | 205.799043 | 73.60026 | -89.04776 | 205.799043 | 75.7972 | -89.52247 | 205.799043 | 74.17453 | -87.97319 | 205.799043 | 69.7916 | -87.58014
219.754714 | 219.754714 | 74.36511 | -89.8827 | 219.754714 | 72.17863 | -89.88352 | 219.754714 | 81.41331 | -85.6151 | 219.754714 | 68.95567 | -89.0449 | 219.754714 | 71.01382 | -89.52569 | 219.754714 | 69.61008 | -87.98747 | 219.754714 | 65.511 | -87.59126
234.656749 | 234.656749 | 69.64114 | -89.87711 | 234.656749 | 67.59197 | -89.87988 | 234.656749 | 76.31607 | -85.38698 | 234.656749 | 64.59148 | -89.03704 | 234.656749 | 66.52202 | -89.52691 | 234.656749 | 65.32451 | -88.00198 | 234.656749 | 61.49493 | -87.60054
250.569323 | 250.569323 | 65.22329 | -89.87476 | 250.569323 | 63.30447 | -89.87641 | 250.569323 | 71.55024 | -85.14321 | 250.569323 | 60.51172 | -89.02769 | 250.569323 | 62.31951 | -89.52903 | 250.569323 | 61.31912 | -88.01854 | 250.569323 | 57.74245 | -87.613
267.560963 | 267.560963 | 61.09313 | -89.8711 | 267.560963 | 59.29625 | -89.8742 | 267.560963 | 67.09328 | -84.88587 | 267.560963 | 56.69337 | -89.01525 | 267.560963 | 58.39046 | -89.53211 | 267.560963 | 57.57272 | -88.03858 | 267.560963 | 54.23629 | -87.62723
285.704842 | 285.704842 | 57.21427 | -89.86788 | 285.704842 | 55.53146 | -89.86994 | 285.704842 | 62.90563 | -84.60875 | 285.704842 | 53.10721 | -88.9989 | 285.704842 | 54.69771 | -89.53438 | 285.704842 | 54.05346 | -88.05918 | 285.704842 | 50.9443 | -87.64182
305.079096 | 305.079096 | 53.58882 | -89.86395 | 305.079096 | 52.01262 | -89.86624 | 305.079096 | 58.99161 | -84.31576 | 305.079096 | 49.75325 | -88.98069 | 305.079096 | 51.24655 | -89.53744 | 305.079096 | 50.76303 | -88.08089 | 305.079096 | 47.86776 | -87.65886
325.767159 | 325.767159 | 50.18636 | -89.86136 | 325.767159 | 48.70943 | -89.86365 | 325.767159 | 55.31778 | -84.00342 | 325.767159 | 46.60464 | -88.95928 | 325.767159 | 48.00646 | -89.54079 | 325.767159 | 47.67066 | -88.10512 | 325.767159 | 44.97861 | -87.67785
347.858124 | 347.858124 | 47.00464 | -89.85634 | 347.858124 | 45.62209 | -89.85883 | 347.858124 | 51.88424 | -83.66894 | 347.858124 | 43.66017 | -88.93205 | 347.858124 | 44.97521 | -89.54191 | 347.858124 | 44.77864 | -88.13076 | 347.858124 | 42.27711 | -87.69736
371.447124 | 371.447124 | 44.02143 | -89.85168 | 371.447124 | 42.72609 | -89.85375 | 371.447124 | 48.66269 | -83.31257 | 371.447124 | 40.89734 | -88.90237 | 371.447124 | 42.13193 | -89.54335 | 371.447124 | 42.06218 | -88.1552 | 371.447124 | 39.7431 | -87.71754
396.635745 | 396.635745 | 41.2308 | -89.84598 | 396.635745 | 40.01805 | -89.84905 | 396.635745 | 45.65035 | -82.93504 | 396.635745 | 38.31261 | -88.86758 | 396.635745 | 39.47161 | -89.5445 | 396.635745 | 39.51781 | -88.18251 | 396.635745 | 37.36962 | -87.73972
423.53246 | 423.53246 | 38.61556 | -89.84155 | 423.53246 | 37.4796 | -89.84512 | 423.53246 | 42.82781 | -82.53328 | 423.53246 | 35.88812 | -88.83032 | 423.53246 | 36.97715 | -89.54643 | 423.53246 | 37.1287 | -88.2116 | 423.53246 | 35.14184 | -87.76391
452.253098 | 452.253098 | 36.1685 | -89.83826 | 452.253098 | 35.10394 | -89.84131 | 452.253098 | 40.1889 | -82.1077 | 452.253098 | 33.62076 | -88.79019 | 452.253098 | 34.64207 | -89.5492 | 452.253098 | 34.89041 | -88.24231 | 452.253098 | 33.05575 | -87.79068
482.921344 | 482.921344 | 33.87421 | -89.83424 | 482.921344 | 32.87702 | -89.83726 | 482.921344 | 37.71492 | -81.65491 | 482.921344 | 31.49415 | -88.74601 | 482.921344 | 32.4524 | -89.5515 | 482.921344 | 32.78595 | -88.27477 | 482.921344 | 31.0954 | -87.81924
515.669269 | 515.669269 | 31.72703 | -89.82891 | 515.669269 | 30.79333 | -89.83229 | 515.669269 | 35.40104 | -81.17424 | 515.669269 | 29.50308 | -88.69536 | 515.669269 | 30.40342 | -89.5522 | 515.669269 | 30.81182 | -88.3063 | 515.669269 | 29.25637 | -87.84749
550.6379 | 550.6379 | 29.7151 | -89.82309 | 550.6379 | 28.84033 | -89.82671 | 550.6379 | 33.23507 | -80.6621 | 550.6379 | 27.63642 | -88.64033 | 550.6379 | 28.48207 | -89.55241 | 550.6379 | 28.95693 | -88.33729 | 550.6379 | 27.52881 | -87.87682
587.977829 | 587.977829 | 27.83118 | -89.81855 | 587.977829 | 27.01226 | -89.82171 | 587.977829 | 31.20922 | -80.12077 | 587.977829 | 25.88887 | -88.5826 | 587.977829 | 26.68216 | -89.55342 | 587.977829 | 27.21512 | -88.37044 | 587.977829 | 25.90655 | -87.90951
627.849858 | 627.849858 | 26.06648 | -89.81357 | 627.849858 | 25.29928 | -89.81635 | 627.849858 | 29.31199 | -79.54624 | 627.849858 | 24.2509 | -88.51844 | 627.849858 | 24.99573 | -89.55483 | 627.849858 | 25.57811 | -88.40357 | 627.849858 | 24.38159 | -87.94251
670.425695 | 670.425695 | 24.4144 | -89.80872 | 670.425695 | 23.69589 | -89.81177 | 670.425695 | 27.53902 | -78.93813 | 670.425695 | 22.71768 | -88.44933 | 670.425695 | 23.41676 | -89.55547 | 670.425695 | 24.03995 | -88.43729 | 670.425695 | 22.94872 | -87.97699
715.888689 | 715.888689 | 22.86618 | -89.80128 | 715.888689 | 22.19291 | -89.80513 | 715.888689 | 25.8802 | -78.29413 | 715.888689 | 21.28055 | -88.37402 | 715.888689 | 21.93597 | -89.55634 | 715.888689 | 22.59397 | -88.4699 | 715.888689 | 21.60094 | -88.01083
764.434626 | 764.434626 | 21.41755 | -89.7971 | 764.434626 | 20.78692 | -89.80091 | 764.434626 | 24.32992 | -77.61341 | 764.434626 | 19.93493 | -88.29474 | 764.434626 | 20.55024 | -89.55591 | 764.434626 | 21.23554 | -88.5036 | 764.434626 | 20.33422 | -88.04826
816.272566 | 816.272566 | 20.05912 | -89.7918 | 816.272566 | 19.46874 | -89.7957 | 816.272566 | 22.87972 | -76.89352 | 816.272566 | 18.67407 | -88.20811 | 816.272566 | 19.25063 | -89.5577 | 816.272566 | 19.95731 | -88.53655 | 816.272566 | 19.14126 | -88.08559
871.625748 | 871.625748 | 18.78814 | -89.78466 | 871.625748 | 18.23501 | -89.78894 | 871.625748 | 21.52575 | -76.13305 | 871.625748 | 17.49342 | -88.1143 | 871.625748 | 18.03451 | -89.55653 | 871.625748 | 18.75633 | -88.56874 | 871.625748 | 18.01954 | -88.12258
930.732546 | 930.732546 | 17.59761 | -89.77958 | 930.732546 | 17.07936 | -89.78314 | 930.732546 | 20.26059 | -75.33103 | 930.732546 | 16.38768 | -88.01506 | 930.732546 | 16.89424 | -89.55681 | 930.732546 | 17.62668 | -88.60124 | 930.732546 | 16.96383 | -88.16038
993.847503 | 993.847503 | 16.48218 | -89.77297 | 993.847503 | 15.99674 | -89.77709 | 993.847503 | 19.07836 | -74.4847 | 993.847503 | 15.35131 | -87.90878 | 993.847503 | 15.82634 | -89.55607 | 993.847503 | 16.5639 | -88.63364 | 993.847503 | 15.96912 | -88.19904
1061.242419 | 1061.242419 | 15.43774 | -89.76522 | 1061.242419 | 14.98272 | -89.77031 | 1061.242419 | 17.97512 | -73.59441 | 1061.242419 | 14.38102 | -87.79369 | 1061.242419 | 14.82544 | -89.55523 | 1061.242419 | 15.56493 | -88.66323 | 1061.242419 | 15.03287 | -88.23842
1133.207528 | 1133.207528 | 14.45991 | -89.76073 | 1133.207528 | 14.03368 | -89.76502 | 1133.207528 | 16.94593 | -72.65926 | 1133.207528 | 13.47257 | -87.6732 | 1133.207528 | 13.88852 | -89.55601 | 1133.207528 | 14.62543 | -88.69488 | 1133.207528 | 14.15156 | -88.27893
1210.052744 | 1210.052744 | 13.54361 | -89.75465 | 1210.052744 | 13.14455 | -89.75961 | 1210.052744 | 15.98545 | -71.67365 | 1210.052744 | 12.62105 | -87.54229 | 1210.052744 | 13.01049 | -89.55547 | 1210.052744 | 13.74147 | -88.72572 | 1210.052744 | 13.32087 | -88.31929
1292.108998 | 1292.108998 | 12.68571 | -89.74692 | 1292.108998 | 12.31207 | -89.75172 | 1292.108998 | 15.09025 | -70.64178 | 1292.108998 | 11.82411 | -87.40133 | 1292.108998 | 12.18758 | -89.55326 | 1292.108998 | 12.91011 | -88.75517 | 1292.108998 | 12.53902 | -88.35762
1379.729661 | 1379.729661 | 11.8816 | -89.74073 | 1379.729661 | 11.53144 | -89.74564 | 1379.729661 | 14.25546 | -69.55948 | 1379.729661 | 11.077 | -87.25166 | 1379.729661 | 11.41682 | -89.55203 | 1379.729661 | 12.12808 | -88.78361 | 1379.729661 | 11.80151 | -88.39739
1473.292069 | 1473.292069 | 11.12934 | -89.73343 | 1473.292069 | 10.80122 | -89.73839 | 1473.292069 | 13.47903 | -68.42569 | 1473.292069 | 10.37787 | -87.09016 | 1473.292069 | 10.69526 | -89.54956 | 1473.292069 | 11.39258 | -88.80985 | 1473.292069 | 11.1071 | -88.43515
1573.199142 | 1573.199142 | 10.42424 | -89.72605 | 1573.199142 | 10.1171 | -89.73097 | 1573.199142 | 12.75606 | -67.24467 | 1573.199142 | 9.722926 | -86.91943 | 1573.199142 | 10.0188 | -89.5466 | 1573.199142 | 10.70107 | -88.83778 | 1573.199142 | 10.45276 | -88.47534
1679.881127 | 1679.881127 | 9.763636 | -89.71867 | 1679.881127 | 9.476035 | -89.72556 | 1679.881127 | 12.08369 | -66.01208 | 1679.881127 | 9.109162 | -86.73718 | 1679.881127 | 9.385115 | -89.54398 | 1679.881127 | 10.05063 | -88.86305 | 1679.881127 | 9.836125 | -88.51142
1793.797444 | 1793.797444 | 9.145694 | -89.71147 | 1793.797444 | 8.876083 | -89.71582 | 1793.797444 | 11.4594 | -64.72858 | 1793.797444 | 8.535013 | -86.54123 | 1793.797444 | 8.791977 | -89.54136 | 1793.797444 | 9.438981 | -88.8876 | 1793.797444 | 9.255486 | -88.54919
1915.43867 | 1915.43867 | 8.566531 | -89.70597 | 1915.43867 | 8.31376 | -89.71057 | 1915.43867 | 10.87922 | -63.3977 | 1915.43867 | 7.99668 | -86.33511 | 1915.43867 | 8.235651 | -89.54105 | 1915.43867 | 8.863768 | -88.91538 | 1915.43867 | 8.707931 | -88.58637
2045.328646 | 2045.328646 | 8.024041 | -89.69654 | 2045.328646 | 7.787306 | -89.7026 | 2045.328646 | 10.34183 | -62.01639 | 2045.328646 | 7.49307 | -86.11161 | 2045.328646 | 7.715017 | -89.53564 | 2045.328646 | 8.323257 | -88.938 | 2045.328646 | 8.19197 | -88.61981
2184.026738 | 2184.026738 | 7.515965 | -89.6873 | 2184.026738 | 7.294423 | -89.69555 | 2184.026738 | 9.843905 | -60.5908 | 2184.026738 | 7.021403 | -85.87354 | 2184.026738 | 7.227109 | -89.53188 | 2184.026738 | 7.814801 | -88.96052 | 2184.026738 | 7.706232 | -88.6552
2332.130244 | 2332.130244 | 7.040076 | -89.68197 | 2332.130244 | 6.832506 | -89.68906 | 2332.130244 | 9.382662 | -59.12152 | 2332.130244 | 6.579462 | -85.61966 | 2332.130244 | 6.769942 | -89.52627 | 2332.130244 | 7.336775 | -88.9846 | 2332.130244 | 7.247917 | -88.68956
2490.276963 | 2490.276963 | 6.594021 | -89.6714 | 2490.276963 | 6.399736 | -89.67722 | 2490.276963 | 8.956463 | -57.6093 | 2490.276963 | 6.165644 | -85.34775 | 2490.276963 | 6.341567 | -89.52262 | 2490.276963 | 6.887236 | -89.00269 | 2490.276963 | 6.816204 | -88.72146
2659.147948 | 2659.147948 | 6.176657 | -89.66401 | 2659.147948 | 5.994475 | -89.67061 | 2659.147948 | 8.563456 | -56.06443 | 2659.147948 | 5.77847 | -85.05894 | 2659.147948 | 5.940229 | -89.51542 | 2659.147948 | 6.464987 | -89.02303 | 2659.147948 | 6.410039 | -88.75136
2839.470435 | 2839.470435 | 5.785872 | -89.65415 | 2839.470435 | 5.615301 | -89.66191 | 2839.470435 | 8.200894 | -54.48411 | 2839.470435 | 5.415985 | -84.75004 | 2839.470435 | 5.564696 | -89.5091 | 2839.470435 | 6.068168 | -89.04355 | 2839.470435 | 6.027163 | -88.78187
3032.020973 | 3032.020973 | 5.419579 | -89.64846 | 3032.020973 | 5.259767 | -89.65577 | 3032.020973 | 7.867218 | -52.87767 | 3032.020973 | 5.07642 | -84.42227 | 3032.020973 | 5.21269 | -89.5058 | 3032.020973 | 5.695143 | -89.06312 | 3032.020973 | 5.666543 | -88.81212
3237.628774 | 3237.628774 | 5.076439 | -89.63996 | 3237.628774 | 4.926953 | -89.64636 | 3237.628774 | 7.560085 | -51.24891 | 3237.628774 | 4.758668 | -84.07126 | 3237.628774 | 4.882876 | -89.49808 | 3237.628774 | 5.344597 | -89.08271 | 3237.628774 | 5.326495 | -88.8413
3457.179278 | 3457.179278 | 4.755162 | -89.63106 | 3457.179278 | 4.615035 | -89.63819 | 3457.179278 | 7.278326 | -49.60223 | 3457.179278 | 4.461269 | -83.69752 | 3457.179278 | 4.573929 | -89.48811 | 3457.179278 | 5.01553 | -89.09747 | 3457.179278 | 5.006929 | -88.86684
3691.617968 | 3691.617968 | 4.45427 | -89.62387 | 3691.617968 | 4.323128 | -89.62899 | 3691.617968 | 7.020112 | -47.94827 | 3691.617968 | 4.183026 | -83.29928 | 3691.617968 | 4.284584 | -89.48268 | 3691.617968 | 4.7061 | -89.11731 | 3691.617968 | 4.705717 | -88.89191
3941.954446 | 3941.954446 | 4.172751 | -89.60985 | 3941.954446 | 4.049657 | -89.61516 | 3941.954446 | 6.783921 | -46.28677 | 3941.954446 | 3.922748 | -82.87073 | 3941.954446 | 4.013445 | -89.46939 | 3941.954446 | 4.415733 | -89.12381 | 3941.954446 | 4.422383 | -88.91089
4209.266774 | 4209.266774 | 3.908443 | -89.60082 | 4209.266774 | 3.793339 | -89.60788 | 4209.266774 | 6.56763 | -44.62742 | 4209.266774 | 3.679193 | -82.41725 | 4209.266774 | 3.759401 | -89.45588 | 4209.266774 | 4.142651 | -89.13976 | 4209.266774 | 4.155471 | -88.93455
4494.70612 | 4494.70612 | 3.661299 | -89.59346 | 4494.70612 | 3.553413 | -89.60219 | 4494.70612 | 6.369626 | -42.9834 | 4494.70612 | 3.451168 | -81.9415 | 4494.70612 | 3.521642 | -89.44936 | 4494.70612 | 3.886508 | -89.15767 | 4494.70612 | 3.90393 | -88.96121
4799.501716 | 4799.501716 | 3.429525 | -89.57917 | 4799.501716 | 3.328492 | -89.59061 | 4799.501716 | 6.189634 | -41.35142 | 4799.501716 | 3.237953 | -81.43019 | 4799.501716 | 3.298848 | -89.43648 | 4799.501716 | 3.645851 | -89.16967 | 4799.501716 | 3.667605 | -88.98071
5124.966151 | 5124.966151 | 3.212663 | -89.567 | 5124.966151 | 3.117945 | -89.57987 | 5124.966151 | 6.025049 | -39.74251 | 5124.966151 | 3.038485 | -80.88245 | 5124.966151 | 3.09003 | -89.42085 | 5124.966151 | 3.419738 | -89.18128 | 5124.966151 | 3.445041 | -88.998
5472.501022 | 5472.501022 | 3.00909 | -89.56331 | 5472.501022 | 2.920747 | -89.57535 | 5472.501022 | 5.875064 | -38.15834 | 5472.501022 | 2.852125 | -80.31048 | 5472.501022 | 2.894613 | -89.41411 | 5472.501022 | 3.207706 | -89.19604 | 5472.501022 | 3.23582 | -89.02208
5843.602973 | 5843.602973 | 2.818967 | -89.55038 | 5843.602973 | 2.736033 | -89.56039 | 5843.602973 | 5.738804 | -36.61122 | 5843.602973 | 2.677985 | -79.69355 | 5843.602973 | 2.711572 | -89.39127 | 5843.602973 | 3.008522 | -89.20472 | 5843.602973 | 3.03912 | -89.03618
6239.870138 | 6239.870138 | 2.640737 | -89.53587 | 6239.870138 | 2.563018 | -89.5471 | 6239.870138 | 5.614964 | -35.09872 | 6239.870138 | 2.515133 | -79.03695 | 6239.870138 | 2.540115 | -89.37218 | 6239.870138 | 2.821892 | -89.2071 | 6239.870138 | 2.85388 | -89.04671
6663.009023 | 6663.009023 | 2.473374 | -89.52729 | 6663.009023 | 2.400688 | -89.53249 | 6663.009023 | 5.501978 | -33.62896 | 6663.009023 | 2.362783 | -78.35228 | 6663.009023 | 2.378886 | -89.3558 | 6663.009023 | 2.645864 | -89.22305 | 6663.009023 | 2.679107 | -89.06768
7114.841858 | 7114.841858 | 2.3171 | -89.51613 | 7114.841858 | 2.249095 | -89.5301 | 7114.841858 | 5.399587 | -32.21183 | 7114.841858 | 2.221096 | -77.62272 | 7114.841858 | 2.228553 | -89.34283 | 7114.841858 | 2.481645 | -89.22888 | 7114.841858 | 2.515994 | -89.0788
7597.314439 | 7597.314439 | 2.170566 | -89.50025 | 7597.314439 | 2.106908 | -89.50909 | 7597.314439 | 5.305987 | -30.83719 | 7597.314439 | 2.088345 | -76.84838 | 7597.314439 | 2.08712 | -89.3148 | 7597.314439 | 2.326992 | -89.2335 | 7597.314439 | 2.361631 | -89.09153
8112.504514 | 8112.504514 | 2.033421 | -89.48937 | 8112.504514 | 1.973777 | -89.50807 | 8112.504514 | 5.221019 | -29.52187 | 8112.504514 | 1.96492 | -76.03871 | 8112.504514 | 1.955297 | -89.29111 | 8112.504514 | 2.182357 | -89.24653 | 8112.504514 | 2.217106 | -89.10513
8662.630725 | 8662.630725 | 1.904584 | -89.47698 | 8662.630725 | 1.849046 | -89.49538 | 8662.630725 | 5.143738 | -28.25698 | 8662.630725 | 1.849523 | -75.17929 | 8662.630725 | 1.831354 | -89.26833 | 8662.630725 | 2.046314 | -89.25024 | 8662.630725 | 2.081036 | -89.11516
9250.062167 | 9250.062167 | 1.78415 | -89.46901 | 9250.062167 | 1.732065 | -89.476 | 9250.062167 | 5.072765 | -27.04726 | 9250.062167 | 1.742001 | -74.26818 | 9250.062167 | 1.715476 | -89.23951 | 9250.062167 | 1.918694 | -89.25302 | 9250.062167 | 1.953263 | -89.1232
9877.328585 | 9877.328585 | 1.67122 | -89.44714 | 9877.328585 | 1.62248 | -89.4703 | 9877.328585 | 5.00809 | -25.89298 | 9877.328585 | 1.641667 | -73.31465 | 9877.328585 | 1.606861 | -89.20615 | 9877.328585 | 1.798684 | -89.261 | 9877.328585 | 1.832972 | -89.13405
10547.13 | 10547.13 | 1.565719 | -89.43399 | 10547.13 | 1.519981 | -89.45847 | 10547.13 | 4.94909 | -24.80451 | 10547.13 | 1.548398 | -72.30998 | 10547.13 | 1.505297 | -89.18507 | 10547.13 | 1.686744 | -89.26514 | 10547.13 | 1.720307 | -89.14354
11262.35 | 11262.35 | 1.46642 | -89.41774 | 11262.35 | 1.423727 | -89.44003 | 11262.35 | 4.894824 | -23.76228 | 11262.35 | 1.461588 | -71.25377 | 11262.35 | 1.409873 | -89.14241 | 11262.35 | 1.580907 | -89.26622 | 11262.35 | 1.613933 | -89.14682
12026.08 | 12026.08 | 1.374058 | -89.40948 | 12026.08 | 1.334017 | -89.43043 | 12026.08 | 4.84497 | -22.78085 | 12026.08 | 1.380874 | -70.16616 | 12026.08 | 1.320604 | -89.11849 | 12026.08 | 1.482481 | -89.26523 | 12026.08 | 1.514604 | -89.15755
12841.59 | 12841.59 | 1.287135 | -89.38402 | 12841.59 | 1.249833 | -89.40925 | 12841.59 | 4.798761 | -21.861 | 12841.59 | 1.305958 | -69.02929 | 12841.59 | 1.237356 | -89.07275 | 12841.59 | 1.389837 | -89.27266 | 12841.59 | 1.421205 | -89.1654
13712.41 | 13712.41 | 1.205568 | -89.37547 | 13712.41 | 1.170565 | -89.39662 | 13712.41 | 4.755659 | -20.98973 | 13712.41 | 1.236139 | -67.83416 | 13712.41 | 1.15892 | -89.03841 | 13712.41 | 1.302647 | -89.26965 | 13712.41 | 1.333146 | -89.16718
14642.28 | 14642.28 | 1.129488 | -89.35645 | 14642.28 | 1.096789 | -89.37313 | 14642.28 | 4.716109 | -20.17706 | 14642.28 | 1.171713 | -66.59799 | 14642.28 | 1.085711 | -88.98693 | 14642.28 | 1.221152 | -89.27899 | 14642.28 | 1.250715 | -89.16147
15635.2 | 15635.2 | 1.057844 | -89.33427 | 15635.2 | 1.027514 | -89.37301 | 15635.2 | 4.678694 | -19.41869 | 15635.2 | 1.111605 | -65.32608 | 15635.2 | 1.016847 | -88.94189 | 15635.2 | 1.144584 | -89.2757 | 15635.2 | 1.173094 | -89.16793
16695.46 | 16695.46 | 0.9909649 | -89.32252 | 16695.46 | 0.9624694 | -89.35497 | 16695.46 | 4.644023 | -18.70963 | 16695.46 | 1.05606 | -64.00894 | 16695.46 | 0.9523858 | -88.89457 | 16695.46 | 1.07281 | -89.28216 | 16695.46 | 1.100213 | -89.16972
17827.61 | 17827.61 | 0.9279348 | -89.2998 | 17827.61 | 0.9015998 | -89.32984 | 17827.61 | 4.611486 | -18.05066 | 17827.61 | 1.004632 | -62.65478 | 17827.61 | 0.8923206 | -88.85189 | 17827.61 | 1.005336 | -89.27686 | 17827.61 | 1.031928 | -89.17375
19036.54 | 19036.54 | 0.8692678 | -89.29498 | 19036.54 | 0.8444365 | -89.31811 | 19036.54 | 4.580121 | -17.4419 | 19036.54 | 0.9567083 | -61.27032 | 19036.54 | 0.8357086 | -88.78574 | 19036.54 | 0.9422758 | -89.27103 | 19036.54 | 0.9676797 | -89.17085
20327.45 | 20327.45 | 0.8143752 | -89.26737 | 20327.45 | 0.7912871 | -89.30946 | 20327.45 | 4.550642 | -16.88422 | 20327.45 | 0.9129512 | -59.8503 | 20327.45 | 0.7829271 | -88.73498 | 20327.45 | 0.8834431 | -89.29175 | 20327.45 | 0.9078708 | -89.17878
21705.9 | 21705.9 | 0.7630639 | -89.24248 | 21705.9 | 0.7414886 | -89.28405 | 21705.9 | 4.522249 | -16.37327 | 21705.9 | 0.8725632 | -58.42188 | 21705.9 | 0.733609 | -88.66437 | 21705.9 | 0.8280507 | -89.27119 | 21705.9 | 0.8515766 | -89.16168
23177.82 | 23177.82 | 0.7144088 | -89.21399 | 23177.82 | 0.6943836 | -89.27499 | 23177.82 | 4.494839 | -15.89495 | 23177.82 | 0.8345533 | -56.9362 | 23177.82 | 0.686772 | -88.59349 | 23177.82 | 0.7757843 | -89.2549 | 23177.82 | 0.7983294 | -89.15512
24749.56 | 24749.56 | 0.668979 | -89.18242 | 24749.56 | 0.6503407 | -89.2569 | 24749.56 | 4.468751 | -15.46458 | 24749.56 | 0.7998839 | -55.45353 | 24749.56 | 0.6432563 | -88.52874 | 24749.56 | 0.7269845 | -89.27769 | 24749.56 | 0.7484006 | -89.15952
26427.88 | 26427.88 | 0.6267808 | -89.15655 | 26427.88 | 0.6095054 | -89.21151 | 26427.88 | 4.443071 | -15.08105 | 26427.88 | 0.7680723 | -53.95784 | 26427.88 | 0.6029515 | -88.43311 | 26427.88 | 0.6815525 | -89.24248 | 26427.88 | 0.7020026 | -89.12843
28220.01 | 28220.01 | 0.5869255 | -89.12926 | 28220.01 | 0.5709565 | -89.19723 | 28220.01 | 4.417745 | -14.73228 | 28220.01 | 0.7383276 | -52.46539 | 28220.01 | 0.5646944 | -88.37354 | 28220.01 | 0.6385203 | -89.24942 | 28220.01 | 0.65791 | -89.1386
30133.66 | 30133.66 | 0.5490931 | -89.12534 | 30133.66 | 0.5339326 | -89.21135 | 30133.66 | 4.388174 | -14.42474 | 30133.66 | 0.7107663 | -50.95776 | 30133.66 | 0.5285536 | -88.31789 | 30133.66 | 0.5977489 | -89.222 | 30133.66 | 0.6163788 | -89.15917
32177.09 | 32177.09 | 0.5144022 | -89.074 | 32177.09 | 0.5008472 | -89.17229 | 32177.09 | 4.364331 | -14.15724 | 32177.09 | 0.6857998 | -49.51582 | 32177.09 | 0.4953626 | -88.17503 | 32177.09 | 0.5605015 | -89.20298 | 32177.09 | 0.5784643 | -89.09925
34359.09 | 34359.09 | 0.4813132 | -89.06557 | 34359.09 | 0.4683701 | -89.15323 | 34359.09 | 4.33945 | -13.90831 | 34359.09 | 0.6623358 | -47.99556 | 34359.09 | 0.4636079 | -88.10934 | 34359.09 | 0.5246564 | -89.22735 | 34359.09 | 0.5415431 | -89.13162
36689.05 | 36689.05 | 0.4504385 | -89.00701 | 36689.05 | 0.4387332 | -89.13615 | 36689.05 | 4.315809 | -13.69895 | 36689.05 | 0.6407195 | -46.49771 | 36689.05 | 0.4341416 | -88.01845 | 36689.05 | 0.4916913 | -89.22056 | 36689.05 | 0.507342 | -89.08527
39177.01582 | 39177.01582 | 0.4217462 | -88.96365 | 39177.01582 | 0.4114336 | -89.11126 | 39177.01582 | 4.291503 | -13.53402 | 39177.01582 | 0.6218703 | -45.04263 | 39177.01582 | 0.4070992 | -87.8594 | 39177.01582 | 0.4609889 | -89.15175 | 39177.01582 | 0.4761032 | -89.12146
41833.69 | 41833.69 | 0.3950589 | -89.03215 | 41833.69 | 0.3850003 | -89.06609 | 41833.69 | 4.266569 | -13.3836 | 41833.69 | 0.6035163 | -43.59631 | 41833.69 | 0.3816364 | -87.7412 | 41833.69 | 0.4321344 | -89.21437 | 41833.69 | 0.4462162 | -89.083
44670.52 | 44670.52 | 0.3699857 | -88.96221 | 44670.52 | 0.3608873 | -89.07766 | 44670.52 | 4.241486 | -13.26424 | 44670.52 | 0.5871349 | -42.23918 | 44670.52 | 0.3571948 | -87.67958 | 44670.52 | 0.4042587 | -89.19731 | 44670.52 | 0.417656 | -89.10725
47699.73 | 47699.73 | 0.3462367 | -88.87766 | 47699.73 | 0.3378731 | -88.96123 | 47699.73 | 4.217309 | -13.16899 | 47699.73 | 0.5714731 | -40.84618 | 47699.73 | 0.3347079 | -87.46167 | 47699.73 | 0.379095 | -89.2138 | 47699.73 | 0.3922467 | -89.01185
50934.35 | 50934.35 | 0.324057 | -88.90611 | 50934.35 | 0.3164219 | -88.99484 | 50934.35 | 4.191116 | -13.1054 | 50934.35 | 0.5568599 | -39.5555 | 50934.35 | 0.3136054 | -87.35549 | 50934.35 | 0.3554604 | -89.18169 | 50934.35 | 0.3672603 | -89.08222
54388.31 | 54388.31 | 0.302923 | -88.77817 | 54388.31 | 0.2965129 | -88.81184 | 54388.31 | 4.165802 | -13.06716 | 54388.31 | 0.5438476 | -38.24354 | 54388.31 | 0.2940045 | -87.10327 | 54388.31 | 0.3327684 | -89.11841 | 54388.31 | 0.3445246 | -89.0317
58076.50221 | 58076.50221 | 0.2838155 | -88.71268 | 58076.50221 | 0.2779936 | -88.84181 | 58076.50221 | 4.140807 | -13.04679 | 58076.50221 | 0.5321099 | -36.9974 | 58076.50221 | 0.275888 | -86.95624 | 58076.50221 | 0.311957 | -89.08765 | 58076.50221 | 0.3228877 | -88.92268
62014.79 | 62014.79 | 0.2651428 | -88.79127 | 62014.79 | 0.2596692 | -88.8193 | 62014.79 | 4.113393 | -13.04627 | 62014.79 | 0.5201854 | -35.78382 | 62014.79 | 0.2578126 | -86.90608 | 62014.79 | 0.2919435 | -89.09408 | 62014.79 | 0.3018068 | -88.96745
66220.15 | 66220.15 | 0.247758 | -88.69264 | 66220.15 | 0.2433822 | -88.84649 | 66220.15 | 4.086773 | -13.06301 | 66220.15 | 0.5096238 | -34.64034 | 66220.15 | 0.2416335 | -86.63543 | 66220.15 | 0.2739642 | -89.0717 | 66220.15 | 0.2837581 | -88.91019
70710.68 | 70710.68 | 0.2317467 | -88.53917 | 70710.68 | 0.227808 | -88.82503 | 70710.68 | 4.058893 | -13.1077 | 70710.68 | 0.4997465 | -33.54877 | 70710.68 | 0.2265438 | -86.52478 | 70710.68 | 0.2564697 | -88.99829 | 70710.68 | 0.2657751 | -88.90543
75505.71982 | 75505.71982 | 0.2169922 | -88.62011 | 75505.71982 | 0.2138159 | -88.74121 | 75505.71982 | 4.032279 | -13.17249 | 75505.71982 | 0.4909774 | -32.51578 | 75505.71982 | 0.2125603 | -86.2856 | 75505.71982 | 0.2402915 | -89.04352 | 75505.71982 | 0.2487488 | -88.89768
80625.92 | 80625.92 | 0.2020891 | -88.42279 | 80625.92 | 0.1998477 | -88.52955 | 80625.92 | 4.003488 | -13.24608 | 80625.92 | 0.4818321 | -31.49058 | 80625.92 | 0.1988983 | -85.9231 | 80625.92 | 0.2248377 | -89.05536 | 80625.92 | 0.2329475 | -88.87168
86093.34 | 86093.34 | 0.189041 | -88.45054 | 86093.34 | 0.1872586 | -88.62141 | 86093.34 | 3.974722 | -13.34224 | 86093.34 | 0.4733033 | -30.5626 | 86093.34 | 0.1862459 | -85.70862 | 86093.34 | 0.2108791 | -89.07277 | 86093.34 | 0.2185013 | -88.79225
91931.51 | 91931.51 | 0.1764007 | -88.37753 | 91931.51 | 0.1751879 | -88.46605 | 91931.51 | 3.945557 | -13.45078 | 91931.51 | 0.4656 | -29.74264 | 91931.51 | 0.1749043 | -85.6027 | 91931.51 | 0.1973438 | -89.06397 | 91931.51 | 0.2045445 | -88.76326
98165.58 | 98165.58 | 0.1643445 | -88.14407 | 98165.58 | 0.1633736 | -88.64262 | 98165.58 | 3.916234 | -13.56959 | 98165.58 | 0.4580267 | -28.77852 | 98165.58 | 0.1634245 | -85.20047 | 98165.58 | 0.1848711 | -89.02566 | 98165.58 | 0.1913327 | -88.62471
104822.4 | 104822.4 | 0.1535237 | -87.97199 | 104822.4 | 0.1533803 | -88.40174 | 104822.4 | 3.886122 | -13.71537 | 104822.4 | 0.4513443 | -28.01854 | 104822.4 | 0.1534903 | -84.83603 | 104822.4 | 0.1731577 | -88.87892 | 104822.4 | 0.1795187 | -88.57744
111930.6 | 111930.6 | 0.1430316 | -88.03061 | 111930.6 | 0.1434811 | -88.20053 | 111930.6 | 3.855431 | -13.8672 | 111930.6 | 0.4442452 | -27.32139 | 111930.6 | 0.144175 | -84.72785 | 111930.6 | 0.1623434 | -88.95116 | 111930.6 | 0.1680927 | -88.46162
119520.9 | 119520.9 | 0.1324563 | -87.50307 | 119520.9 | 0.1339977 | -88.09496 | 119520.9 | 3.824574 | -14.03085 | 119520.9 | 0.4371889 | -26.50943 | 119520.9 | 0.1346068 | -84.31905 | 119520.9 | 0.1517557 | -88.84918 | 119520.9 | 0.156858 | -88.58993
127625.9 | 127625.9 | 0.1241695 | -87.59058 | 127625.9 | 0.1255854 | -88.12567 | 127625.9 | 3.792599 | -14.21327 | 127625.9 | 0.4307129 | -25.84974 | 127625.9 | 0.1265322 | -84.09701 | 127625.9 | 0.142063 | -88.85091 | 127625.9 | 0.1472391 | -88.40753
136280.4 | 136280.4 | 0.1146562 | -87.77193 | 136280.4 | 0.1169878 | -88.10037 | 136280.4 | 3.76051 | -14.4084 | 136280.4 | 0.424517 | -25.25663 | 136280.4 | 0.1186845 | -83.64593 | 136280.4 | 0.1328611 | -88.84747 | 136280.4 | 0.1376857 | -88.62089
145521.9 | 145521.9 | 0.1070837 | -87.3398 | 145521.9 | 0.1097641 | -87.68388 | 145521.9 | 3.727549 | -14.61603 | 145521.9 | 0.4180621 | -24.59844 | 145521.9 | 0.1113746 | -83.15174 | 145521.9 | 0.1245666 | -88.66517 | 145521.9 | 0.1291736 | -88.51953
155390 | 155390 | 0.09841291 | -87.23457 | 155390 | 0.1022203 | -87.83581 | 155390 | 3.694446 | -14.83406 | 155390 | 0.4120245 | -24.01361 | 155390 | 0.1040313 | -82.68509 | 155390 | 0.1159301 | -88.77611 | 155390 | 0.1203786 | -88.38215
165927.4 | 165927.4 | 0.09189398 | -86.8423 | 165927.4 | 0.09578965 | -87.48032 | 165927.4 | 3.661238 | -15.07394 | 165927.4 | 0.4067082 | -23.47021 | 165927.4 | 0.09801563 | -82.38404 | 165927.4 | 0.1094165 | -88.66989 | 165927.4 | 0.1130467 | -88.23866
177179.3 | 177179.3 | 0.08495633 | -86.51476 | 177179.3 | 0.08923375 | -87.45472 | 177179.3 | 3.627273 | -15.31545 | 177179.3 | 0.4007518 | -22.97403 | 177179.3 | 0.09219815 | -82.02205 | 177179.3 | 0.1025305 | -88.54886 | 177179.3 | 0.1060463 | -88.22595
189194.2 | 189194.2 | 0.07847117 | -86.30502 | 189194.2 | 0.08386834 | -87.41295 | 189194.2 | 3.591823 | -15.57552 | 189194.2 | 0.3947283 | -22.38498 | 189194.2 | 0.08641387 | -81.8089 | 189194.2 | 0.09588137 | -88.61502 | 189194.2 | 0.09909722 | -87.94203
202023.8 | 202023.8 | 0.07170122 | -85.56018 | 202023.8 | 0.07770599 | -87.30316 | 202023.8 | 3.556726 | -15.83957 | 202023.8 | 0.3895978 | -21.88401 | 202023.8 | 0.08060057 | -81.41183 | 202023.8 | 0.08974976 | -88.59104 | 202023.8 | 0.09266812 | -88.03142
215723.5 | 215723.5 | 0.06550888 | -85.3844 | 215723.5 | 0.0726245 | -86.7652 | 215723.5 | 3.521139 | -16.10915 | 215723.5 | 0.3837108 | -21.30469 | 215723.5 | 0.07596038 | -80.75135 | 215723.5 | 0.08367499 | -88.36584 | 215723.5 | 0.0864081 | -87.6463
230352.2 | 230352.2 | 0.06030335 | -84.98821 | 230352.2 | 0.06752555 | -86.39706 | 230352.2 | 3.485145 | -16.40699 | 230352.2 | 0.3784135 | -20.80991 | 230352.2 | 0.07150073 | -80.33262 | 230352.2 | 0.07894271 | -88.08302 | 230352.2 | 0.08157662 | -88.00943
245972.8 | 245972.8 | 0.05410127 | -84.16897 | 245972.8 | 0.06247477 | -86.35961 | 245972.8 | 3.448207 | -16.70516 | 245972.8 | 0.3729988 | -20.28744 | 245972.8 | 0.06662556 | -79.59688 | 245972.8 | 0.07286975 | -88.0159 | 245972.8 | 0.07532439 | -87.31843
262652.8 | 262652.8 | 0.04948455 | -83.99256 | 262652.8 | 0.05862386 | -85.91678 | 262652.8 | 3.410825 | -17.01522 | 262652.8 | 0.3681625 | -19.86909 | 262652.8 | 0.06259766 | -78.69956 | 262652.8 | 0.06865619 | -88.71463 | 262652.8 | 0.0707753 | -87.60245
280463.8 | 280463.8 | 0.04426244 | -82.50478 | 280463.8 | 0.05434909 | -85.37347 | 280463.8 | 3.373265 | -17.32633 | 280463.8 | 0.3634819 | -19.24389 | 280463.8 | 0.05894805 | -77.99128 | 280463.8 | 0.06334294 | -87.74432 | 280463.8 | 0.06580574 | -87.01382
299482.7 | 299482.7 | 0.04012191 | -81.91727 | 299482.7 | 0.05070019 | -85.12274 | 299482.7 | 3.33464 | -17.66794 | 299482.7 | 0.3584804 | -18.82131 | 299482.7 | 0.05500787 | -77.78236 | 299482.7 | 0.06015856 | -87.66063 | 299482.7 | 0.06176577 | -87.33282
319791.2 | 319791.2 | 0.03534174 | -80.93384 | 319791.2 | 0.046607 | -84.9589 | 319791.2 | 3.295874 | -18.01121 | 319791.2 | 0.3542007 | -18.27825 | 319791.2 | 0.0521969 | -76.93788 | 319791.2 | 0.05568078 | -87.72097 | 319791.2 | 0.05715304 | -86.9189
341477 | 341477 | 0.03087472 | -79.22689 | 341477 | 0.0434833 | -83.97556 | 341477 | 3.256256 | -18.35443 | 341477 | 0.3495226 | -17.8202 | 341477 | 0.04827633 | -75.77044 | 341477 | 0.05174135 | -87.81989 | 341477 | 0.05341549 | -86.69993
364633.2 | 364633.2 | 0.02677368 | -78.08381 | 364633.2 | 0.04050954 | -83.91877 | 364633.2 | 3.216276 | -18.72874 | 364633.2 | 0.3446062 | -17.35501 | 364633.2 | 0.04548718 | -76.47294 | 364633.2 | 0.0483161 | -87.88455 | 364633.2 | 0.04997065 | -86.72441
389359.8 | 389359.8 | 0.02314537 | -75.56434 | 389359.8 | 0.03704807 | -83.39027 | 389359.8 | 3.17562 | -19.0956 | 389359.8 | 0.3404042 | -16.8276 | 389359.8 | 0.04302592 | -74.87928 | 389359.8 | 0.04503469 | -86.86228 | 389359.8 | 0.04652183 | -86.22554
415763.1 | 415763.1 | 0.01844525 | -70.00853 | 415763.1 | 0.03373495 | -82.58385 | 415763.1 | 3.134358 | -19.45745 | 415763.1 | 0.3368999 | -16.24989 | 415763.1 | 0.04001965 | -73.6899 | 415763.1 | 0.04190233 | -86.56489 | 415763.1 | 0.04268874 | -85.85043
443956.9 | 443956.9 | 0.01485274 | -64.65309 | 443956.9 | 0.03152036 | -81.45035 | 443956.9 | 3.09203 | -19.84992 | 443956.9 | 0.3326045 | -15.80558 | 443956.9 | 0.03747308 | -72.84462 | 443956.9 | 0.03911026 | -86.47573 | 443956.9 | 0.03990463 | -86.05297
474062.6 | 474062.6 | 0.01180357 | -60.56652 | 474062.6 | 0.02853682 | -81.59755 | 474062.6 | 3.050105 | -20.24109 | 474062.6 | 0.3280859 | -15.36897 | 474062.6 | 0.03511154 | -72.88209 | 474062.6 | 0.03656331 | -87.41687 | 474062.6 | 0.03712695 | -86.25612
506209.7 | 506209.7 | 0.008750819 | -41.8558 | 506209.7 | 0.02579901 | -79.3349 | 506209.7 | 3.006979 | -20.63298 | 506209.7 | 0.3248586 | -14.84979 | 506209.7 | 0.03261947 | -71.39338 | 506209.7 | 0.03337744 | -86.39843 | 506209.7 | 0.03429301 | -85.06132
540536.9 | 540536.9 | 0.006633931 | -18.32711 | 540536.9 | 0.02380472 | -78.51362 | 540536.9 | 2.963787 | -21.03962 | 540536.9 | 0.3210473 | -14.34906 | 540536.9 | 0.03058087 | -70.50362 | 540536.9 | 0.03100466 | -85.73161 | 540536.9 | 0.03155584 | -84.69638
577191.9 | 577191.9 | 0.006747362 | 11.38682 | 577191.9 | 0.0217936 | -77.12019 | 577191.9 | 2.920009 | -21.45261 | 577191.9 | 0.3172329 | -13.78862 | 577191.9 | 0.02804962 | -68.222 | 577191.9 | 0.02877493 | -85.35681 | 577191.9 | 0.02868121 | -83.89437
616332.5 | 616332.5 | 0.008558286 | 41.04055 | 616332.5 | 0.01948043 | -75.81053 | 616332.5 | 2.875318 | -21.85874 | 616332.5 | 0.3140616 | -13.30913 | 616332.5 | 0.0260853 | -68.506 | 616332.5 | 0.02635658 | -85.63088 | 616332.5 | 0.02666617 | -84.14438
658127.3 | 658127.3 | 0.01123993 | 56.11006 | 658127.3 | 0.01744602 | -73.65004 | 658127.3 | 2.830827 | -22.28783 | 658127.3 | 0.3103943 | -12.85407 | 658127.3 | 0.02428392 | -66.47959 | 658127.3 | 0.02458891 | -84.24865 | 658127.3 | 0.02456086 | -84.4167
702756.3 | 702756.3 | 0.01508497 | 61.85457 | 702756.3 | 0.01526539 | -70.67081 | 702756.3 | 2.785292 | -22.69789 | 702756.3 | 0.3077115 | -12.24342 | 702756.3 | 0.02236895 | -64.48178 | 702756.3 | 0.02263431 | -83.96836 | 702756.3 | 0.02254714 | -83.43215
750411.7 | 750411.7 | 0.01880197 | 67.91368 | 750411.7 | 0.01334796 | -66.97839 | 750411.7 | 2.73993 | -23.12706 | 750411.7 | 0.304475 | -11.73131 | 750411.7 | 0.02067621 | -63.32082 | 750411.7 | 0.02041911 | -84.2606 | 750411.7 | 0.0204168 | -82.2918
801298.7 | 801298.7 | 0.02277434 | 71.16885 | 801298.7 | 0.01157492 | -63.73025 | 801298.7 | 2.6939 | -23.549 | 801298.7 | 0.3009354 | -11.10316 | 801298.7 | 0.01918936 | -60.14945 | 801298.7 | 0.01827048 | -83.25592 | 801298.7 | 0.01787505 | -79.93788
855636.5 | 855636.5 | 0.02620193 | 73.12619 | 855636.5 | 0.01059943 | -58.85718 | 855636.5 | 2.647662 | -23.98855 | 855636.5 | 0.2980198 | -10.65158 | 855636.5 | 0.0177006 | -58.48367 | 855636.5 | 0.01702771 | -82.15099 | 855636.5 | 0.01631303 | -79.62927
913659 | 913659 | 0.03037294 | 74.19148 | 913659 | 0.009009895 | -49.74443 | 913659 | 2.601875 | -24.42306 | 913659 | 0.2949622 | -10.03884 | 913659 | 0.01630253 | -54.1758 | 913659 | 0.01502715 | -80.51386 | 913659 | 0.01475406 | -77.90825
975616.2 | 975616.2 | 0.03496519 | 76.64903 | 975616.2 | 0.007513425 | -41.11235 | 975616.2 | 2.554451 | -24.84921 | 975616.2 | 0.2918407 | -9.466369 | 975616.2 | 0.01460485 | -51.64123 | 975616.2 | 0.01312148 | -80.70991 | 975616.2 | 0.01263509 | -77.30829
1041774.8 | 1041774.8 | 0.03901371 | 77.5699 | 1041774.8 | 0.00688413 | -34.81936 | 1041774.8 | 2.507156 | -25.28286 | 1041774.8 | 0.2897198 | -8.89225 | 1041774.8 | 0.01412015 | -49.66068 | 1041774.8 | 0.01273305 | -79.41244 | 1041774.8 | 0.01151685 | -76.03688
1112419.8 | 1112419.8 | 0.04331279 | 78.31091 | 1112419.8 | 0.006350004 | -20.37427 | 1112419.8 | 2.460879 | -25.71011 | 1112419.8 | 0.2870717 | -8.233676 | 1112419.8 | 0.01341805 | -44.33497 | 1112419.8 | 0.01110285 | -74.73312 | 1112419.8 | 0.0102658 | -69.2017
1187855.3 | 1187855.3 | 0.04838315 | 79.27136 | 1187855.3 | 0.006191882 | -2.708215 | 1187855.3 | 2.413004 | -26.1433 | 1187855.3 | 0.2841545 | -7.683148 | 1187855.3 | 0.01185762 | -39.75371 | 1187855.3 | 0.009572149 | -76.46075 | 1187855.3 | 0.008209997 | -68.18583
1268406.3 | 1268406.3 | 0.0529859 | 79.61811 | 1268406.3 | 0.006583222 | 11.56521 | 1268406.3 | 2.365543 | -26.56734 | 1268406.3 | 0.2818708 | -6.973458 | 1268406.3 | 0.01115804 | -33.85315 | 1268406.3 | 0.009001437 | -70.83917 | 1268406.3 | 0.007060306 | -61.88357
1354419.7 | 1354419.7 | 0.05847103 | 80.84371 | 1354419.7 | 0.007111559 | 22.38193 | 1354419.7 | 2.317465 | -26.99849 | 1354419.7 | 0.278869 | -6.281521 | 1354419.7 | 0.009872207 | -28.33022 | 1354419.7 | 0.007246363 | -68.17434 | 1354419.7 | 0.005677383 | -60.54271
1446265.8 | 1446265.8 | 0.06457304 | 80.9378 | 1446265.8 | 0.00832603 | 34.53322 | 1446265.8 | 2.269563 | -27.41711 | 1446265.8 | 0.2769919 | -5.429708 | 1446265.8 | 0.009515347 | -16.6665 | 1446265.8 | 0.005774276 | -62.11834 | 1446265.8 | 0.003854867 | -42.41268
1544340.1 | 1544340.1 | 0.06989298 | 81.09086 | 1544340.1 | 0.009651635 | 38.72772 | 1544340.1 | 2.222284 | -27.82936 | 1544340.1 | 0.2747719 | -4.652517 | 1544340.1 | 0.009819229 | -10.3078 | 1544340.1 | 0.005462262 | -52.20455 | 1544340.1 | 0.003692675 | -25.44573
1649065.1 | 1649065.1 | 0.0763698 | 81.41961 | 1649065.1 | 0.01052719 | 45.80635 | 1649065.1 | 2.174266 | -28.24979 | 1649065.1 | 0.2726213 | -3.997016 | 1649065.1 | 0.009280865 | -2.179004 | 1649065.1 | 0.004360669 | -43.36805 | 1649065.1 | 0.003385755 | -2.945221
1760891.7 | 1760891.7 | 0.0832149 | 81.59534 | 1760891.7 | 0.0121496 | 51.99937 | 1760891.7 | 2.126344 | -28.64776 | 1760891.7 | 0.270183 | -3.091634 | 1760891.7 | 0.009299585 | 6.318207 | 1760891.7 | 0.003410179 | -23.66284 | 1760891.7 | 0.003728884 | 26.69398
1880301.5 | 1880301.5 | 0.09011862 | 81.82008 | 1880301.5 | 0.01280611 | 55.95851 | 1880301.5 | 2.07814 | -29.07632 | 1880301.5 | 0.2673312 | -2.288103 | 1880301.5 | 0.009099034 | 14.16783 | 1880301.5 | 0.002871507 | -12.91119 | 1880301.5 | 0.004131223 | 44.85232
2007808.8 | 2007808.8 | 0.09848279 | 81.73296 | 2007808.8 | 0.0153465 | 58.99596 | 2007808.8 | 2.030213 | -29.46052 | 2007808.8 | 0.2662183 | -1.206214 | 2007808.8 | 0.01034111 | 24.49914 | 2007808.8 | 0.003558052 | 13.67278 | 2007808.8 | 0.0061972 | 58.49079
2143962.6 | 2143962.6 | 0.1070007 | 80.95893 | 2143962.6 | 0.01653236 | 59.46885 | 2143962.6 | 1.982796 | -29.84578 | 2143962.6 | 0.2642417 | -0.3876538 | 2143962.6 | 0.01083504 | 27.35032 | 2143962.6 | 0.003846234 | 20.95928 | 2143962.6 | 0.006717844 | 60.02781
2289349.3 | 2289349.3 | 0.1154619 | 79.6999 | 2289349.3 | 0.01769074 | 61.82217 | 2289349.3 | 1.935229 | -30.2314 | 2289349.3 | 0.2626682 | 0.5184568 | 2289349.3 | 0.01096377 | 30.56568 | 2289349.3 | 0.004644389 | 36.82721 | 2289349.3 | 0.007869689 | 63.29371
2444594.9 | 2444594.9 | 0.1252916 | 78.10689 | 2444594.9 | 0.01968696 | 64.51837 | 2444594.9 | 1.88732 | -30.5845 | 2444594.9 | 0.2610233 | 1.684324 | 2444594.9 | 0.01267855 | 40.29615 | 2444594.9 | 0.005661089 | 50.47715 | 2444594.9 | 0.009965392 | 69.93862
2610368.1 | 2610368.1 | 0.1314268 | 75.55373 | 2610368.1 | 0.02207937 | 66.46801 | 2610368.1 | 1.839592 | -30.95516 | 2610368.1 | 0.2592769 | 2.905712 | 2610368.1 | 0.01308834 | 45.08657 | 2610368.1 | 0.006692832 | 57.64926 | 2610368.1 | 0.01153599 | 72.32603
2787382.7 | 2787382.7 | 0.1338089 | 73.56205 | 2787382.7 | 0.02392659 | 65.34785 | 2787382.7 | 1.791995 | -31.29299 | 2787382.7 | 0.2582851 | 4.09582 | 2787382.7 | 0.01447787 | 48.992 | 2787382.7 | 0.008115204 | 60.63958 | 2787382.7 | 0.01331019 | 72.53301
2976401.1 | 2976401.1 | 0.1334645 | 74.29902 | 2976401.1 | 0.02414991 | 65.31765 | 2976401.1 | 1.74517 | -31.65393 | 2976401.1 | 0.2567148 | 5.205181 | 2976401.1 | 0.01537888 | 51.23945 | 2976401.1 | 0.008976646 | 61.0017 | 2976401.1 | 0.01436863 | 73.98657
3178237.2 | 3178237.2 | 0.1376178 | 76.55368 | 3178237.2 | 0.02536653 | 68.97531 | 3178237.2 | 1.698115 | -31.96531 | 3178237.2 | 0.2561848 | 6.427031 | 3178237.2 | 0.01684808 | 53.15719 | 3178237.2 | 0.01025746 | 64.74116 | 3178237.2 | 0.01605532 | 74.55219
3393760.2 | 3393760.2 | 0.1461005 | 78.59293 | 3393760.2 | 0.02837589 | 69.09665 | 3393760.2 | 1.651495 | -32.23633 | 3393760.2 | 0.255859 | 7.958983 | 3393760.2 | 0.01810696 | 55.63331 | 3393760.2 | 0.01216518 | 62.9475 | 3393760.2 | 0.01843035 | 74.69681
3623898.3 | 3623898.3 | 0.156608 | 80.1839 | 3623898.3 | 0.03116387 | 70.84787 | 3623898.3 | 1.604419 | -32.51207 | 3623898.3 | 0.2557098 | 9.467276 | 3623898.3 | 0.02037745 | 57.82429 | 3623898.3 | 0.01413691 | 64.13582 | 3623898.3 | 0.02040869 | 74.07956
3869642.6 | 3869642.6 | 0.1684733 | 81.17617 | 3869642.6 | 0.03341827 | 72.58793 | 3869642.6 | 1.557569 | -32.7849 | 3869642.6 | 0.2547191 | 11.00205 | 3869642.6 | 0.02155511 | 59.3181 | 3869642.6 | 0.01539976 | 61.52185 | 3869642.6 | 0.02226379 | 74.12764
4132051.3 | 4132051.3 | 0.1807575 | 81.79223 | 4132051.3 | 0.03547923 | 73.00772 | 4132051.3 | 1.510901 | -33.01691 | 4132051.3 | 0.255204 | 12.48554 | 4132051.3 | 0.02319976 | 61.51323 | 4132051.3 | 0.01619078 | 56.92459 | 4132051.3 | 0.0237479 | 73.77524
4412254.5 | 4412254.5 | 0.1941045 | 82.09874 | 4412254.5 | 0.03846889 | 73.49253 | 4412254.5 | 1.464444 | -33.22441 | 4412254.5 | 0.255741 | 14.12723 | 4412254.5 | 0.02465555 | 63.05515 | 4412254.5 | 0.016415 | 58.44946 | 4412254.5 | 0.02570174 | 72.90957
4711458.9 | 4711458.9 | 0.2078378 | 82.20995 | 4711458.9 | 0.04122925 | 74.25362 | 4711458.9 | 1.41736 | -33.38282 | 4711458.9 | 0.256355 | 16.06181 | 4711458.9 | 0.02622005 | 64.69061 | 4711458.9 | 0.01699506 | 59.31235 | 4711458.9 | 0.02778561 | 73.87198
5030952.9 | 5030952.9 | 0.2219529 | 82.39923 | 5030952.9 | 0.04409119 | 74.00889 | 5030952.9 | 1.371161 | -33.5588 | 5030952.9 | 0.2575209 | 17.7038 | 5030952.9 | 0.02765158 | 65.92784 | 5030952.9 | 0.01711725 | 60.14295 | 5030952.9 | 0.0286765 | 74.26619
5372112.6 | 5372112.6 | 0.2371675 | 82.30201 | 5372112.6 | 0.0473254 | 74.28109 | 5372112.6 | 1.324992 | -33.62245 | 5372112.6 | 0.2596283 | 19.78512 | 5372112.6 | 0.03019889 | 66.93202 | 5372112.6 | 0.01859835 | 63.42319 | 5372112.6 | 0.03108011 | 75.05635
5736407.0 | 5736407.0 | 0.251801 | 82.54707 | 5736407.0 | 0.0499487 | 74.29655 | 5736407.0 | 1.278515 | -33.68535 | 5736407.0 | 0.2615368 | 21.68546 | 5736407.0 | 0.03194313 | 68.2658 | 5736407.0 | 0.0194743 | 67.10634 | 5736407.0 | 0.03289755 | 76.2008
6125404.9 | 6125404.9 | 0.2669584 | 82.8213 | 6125404.9 | 0.0522282 | 75.18386 | 6125404.9 | 1.231905 | -33.72125 | 6125404.9 | 0.2638739 | 23.74086 | 6125404.9 | 0.03383561 | 69.4938 | 6125404.9 | 0.02046812 | 69.70932 | 6125404.9 | 0.03410726 | 77.0947
6540781.7 | 6540781.7 | 0.2840047 | 83.06009 | 6540781.7 | 0.05569889 | 76.24245 | 6540781.7 | 1.185314 | -33.65288 | 6540781.7 | 0.2673021 | 25.85261 | 6540781.7 | 0.03643245 | 70.33168 | 6540781.7 | 0.02258589 | 69.46114 | 6540781.7 | 0.03679975 | 78.73413
6984326.0 | 6984326.0 | 0.3021805 | 83.27031 | 6984326.0 | 0.05941743 | 76.40001 | 6984326.0 | 1.139586 | -33.50202 | 6984326.0 | 0.2718632 | 27.95369 | 6984326.0 | 0.03890921 | 71.19911 | 6984326.0 | 0.02416942 | 69.42824 | 6984326.0 | 0.03989767 | 78.58269
7457948.0 | 7457948.0 | 0.3217794 | 83.53112 | 7457948.0 | 0.06329286 | 77.59016 | 7457948.0 | 1.093243 | -33.30473 | 7457948.0 | 0.276108 | 30.1094 | 7457948.0 | 0.04075382 | 71.97895 | 7457948.0 | 0.02573139 | 71.16077 | 7457948.0 | 0.04209653 | 79.96133
7963687.4 | 7963687.4 | 0.3435628 | 83.75301 | 7963687.4 | 0.06749366 | 77.83531 | 7963687.4 | 1.046424 | -32.97115 | 7963687.4 | 0.2820101 | 32.42382 | 7963687.4 | 0.04390873 | 73.2656 | 7963687.4 | 0.02795275 | 71.42463 | 7963687.4 | 0.0460823 | 79.8467
8503722.0 | 8503722.0 | 0.3649315 | 84.01594 | 8503722.0 | 0.07145143 | 77.96641 | 8503722.0 | 1.000485 | -32.57031 | 8503722.0 | 0.2886585 | 34.61897 | 8503722.0 | 0.04655294 | 74.01291 | 8503722.0 | 0.02923302 | 71.78533 | 8503722.0 | 0.0482302 | 80.35381
9080377.5 | 9080377.5 | 0.3892758 | 84.06634 | 9080377.5 | 0.07616674 | 78.31741 | 9080377.5 | 0.9543428 | -32.03014 | 9080377.5 | 0.2956413 | 36.88174 | 9080377.5 | 0.04974958 | 74.80951 | 9080377.5 | 0.03105328 | 72.4168 | 9080377.5 | 0.05211569 | 80.87371
9696137.2 | 9696137.2 | 0.4143479 | 84.28411 | 9696137.2 | 0.08050793 | 78.84902 | 9696137.2 | 0.9078465 | -31.35363 | 9696137.2 | 0.3045452 | 39.16763 | 9696137.2 | 0.05256599 | 75.2413 | 9696137.2 | 0.03279737 | 73.58758 | 9696137.2 | 0.05528369 | 81.50362
10353653.0 | 10353653.0 | 0.4416234 | 84.42738 | 10353653.0 | 0.08620328 | 79.415 | 10353653.0 | 0.861133 | -30.46632 | 10353653.0 | 0.3139281 | 41.48525 | 10353653.0 | 0.05597673 | 75.96012 | 10353653.0 | 0.03519795 | 74.63201 | 10353653.0 | 0.05931625 | 82.25473
11055756.2 | 11055756.2 | 0.469853 | 84.58954 | 11055756.2 | 0.0914498 | 79.32479 | 11055756.2 | 0.8156663 | -29.36915 | 11055756.2 | 0.3243274 | 43.76315 | 11055756.2 | 0.05939145 | 76.50523 | 11055756.2 | 0.0368866 | 73.95786 | 11055756.2 | 0.06333105 | 82.19191
11805470.6 | 11805470.6 | 0.5005489 | 84.7089 | 11805470.6 | 0.09698035 | 79.99552 | 11805470.6 | 0.7689795 | -28.02284 | 11805470.6 | 0.3361952 | 45.97103 | 11805470.6 | 0.06319746 | 77.50646 | 11805470.6 | 0.03921982 | 76.08779 | 11805470.6 | 0.06790463 | 82.97699
12606024.7 | 12606024.7 | 0.5331753 | 84.89587 | 12606024.7 | 0.1034465 | 80.44126 | 12606024.7 | 0.723525 | -26.30764 | 12606024.7 | 0.3498245 | 48.14987 | 12606024.7 | 0.06741946 | 78.25766 | 12606024.7 | 0.0421032 | 76.73721 | 12606024.7 | 0.07231409 | 83.19852
13460866.1 | 13460866.1 | 0.5676456 | 85.00837 | 13460866.1 | 0.1102431 | 80.69008 | 13460866.1 | 0.6793874 | -24.2307 | 13460866.1 | 0.3643133 | 50.35118 | 13460866.1 | 0.07216653 | 78.67085 | 13460866.1 | 0.04467149 | 76.81925 | 13460866.1 | 0.07733163 | 83.67698
14373676.1 | 14373676.1 | 0.6050487 | 85.17557 | 14373676.1 | 0.1174609 | 80.93276 | 14373676.1 | 0.6356915 | -21.68875 | 14373676.1 | 0.3805563 | 52.4332 | 14373676.1 | 0.07672678 | 79.76139 | 14373676.1 | 0.04774832 | 78.31441 | 14373676.1 | 0.08268121 | 83.98975
15348385.7 | 15348385.7 | 0.643287 | 85.29156 | 15348385.7 | 0.1247655 | 81.39728 | 15348385.7 | 0.5936863 | -18.57498 | 15348385.7 | 0.3978153 | 54.44121 | 15348385.7 | 0.08104027 | 80.22193 | 15348385.7 | 0.05009886 | 78.25402 | 15348385.7 | 0.08767517 | 84.47694
16389192.4 | 16389192.4 | 0.6859934 | 85.35885 | 16389192.4 | 0.1330069 | 81.37846 | 16389192.4 | 0.5550258 | -14.70341 | 16389192.4 | 0.4180606 | 56.3841 | 16389192.4 | 0.08692528 | 80.47907 | 16389192.4 | 0.05403143 | 78.60155 | 16389192.4 | 0.0937631 | 84.24844
17500578.5 | 17500578.5 | 0.7304744 | 85.47699 | 17500578.5 | 0.1411634 | 81.89582 | 17500578.5 | 0.5186001 | -10.15483 | 17500578.5 | 0.4386023 | 58.24275 | 17500578.5 | 0.09217795 | 81.30124 | 17500578.5 | 0.05668465 | 79.47347 | 17500578.5 | 0.1000712 | 84.59272
18687330.0 | 18687330.0 | 0.7777147 | 85.56548 | 18687330.0 | 0.1503485 | 81.95735 | 18687330.0 | 0.4872511 | -4.532885 | 18687330.0 | 0.4621594 | 60.01805 | 18687330.0 | 0.0988835 | 81.78626 | 18687330.0 | 0.06051777 | 79.33503 | 18687330.0 | 0.1069436 | 84.79657
19954557.6 | 19954557.6 | 0.8279618 | 85.62279 | 19954557.6 | 0.1601311 | 82.08957 | 19954557.6 | 0.462088 | 1.970069 | 19954557.6 | 0.4868617 | 61.7061 | 19954557.6 | 0.1047584 | 82.10376 | 19954557.6 | 0.06437455 | 79.95352 | 19954557.6 | 0.1138645 | 84.8453
21307718.7 | 21307718.7 | 0.8819397 | 85.76444 | 21307718.7 | 0.1702201 | 82.49694 | 21307718.7 | 0.4445999 | 9.477373 | 21307718.7 | 0.513816 | 63.38307 | 21307718.7 | 0.1117596 | 82.78318 | 21307718.7 | 0.0684843 | 80.52527 | 21307718.7 | 0.1216837 | 85.32306
22752640.5 | 22752640.5 | 0.9397425 | 85.87745 | 22752640.5 | 0.1806951 | 82.75588 | 22752640.5 | 0.4373652 | 17.73901 | 22752640.5 | 0.5434891 | 64.96168 | 22752640.5 | 0.1193678 | 83.33584 | 22752640.5 | 0.07329266 | 81.05405 | 22752640.5 | 0.1300595 | 85.68925
24295545.5 | 24295545.5 | 1.001101 | 85.96482 | 24295545.5 | 0.1922031 | 82.83307 | 24295545.5 | 0.4418577 | 26.40659 | 24295545.5 | 0.5752551 | 66.46188 | 24295545.5 | 0.1275353 | 83.57379 | 24295545.5 | 0.07819808 | 81.66086 | 24295545.5 | 0.1387488 | 85.74948
25943078.2 | 25943078.2 | 1.065979 | 86.05419 | 25943078.2 | 0.2051503 | 83.18501 | 25943078.2 | 0.4577426 | 34.94076 | 25943078.2 | 0.6097232 | 67.84559 | 25943078.2 | 0.1362557 | 84.14955 | 25943078.2 | 0.08317493 | 82.17841 | 25943078.2 | 0.1481843 | 86.03546
27702333.6 | 27702333.6 | 1.13543 | 86.12006 | 27702333.6 | 0.2186645 | 83.38123 | 27702333.6 | 0.486385 | 42.9258 | 27702333.6 | 0.6466108 | 69.19281 | 27702333.6 | 0.144797 | 84.57254 | 27702333.6 | 0.08785054 | 82.76958 | 27702333.6 | 0.1582209 | 86.23784
29580887.8 | 29580887.8 | 1.209105 | 86.1935 | 29580887.8 | 0.232482 | 83.56609 | 29580887.8 | 0.5274222 | 49.96634 | 29580887.8 | 0.6862226 | 70.38761 | 29580887.8 | 0.1550505 | 84.8351 | 29580887.8 | 0.09426866 | 83.15174 | 29580887.8 | 0.1691743 | 86.40413
31586830.8 | 31586830.8 | 1.288244 | 86.28184 | 31586830.8 | 0.2474931 | 83.6967 | 31586830.8 | 0.5780857 | 56.13876 | 31586830.8 | 0.7297354 | 71.59291 | 31586830.8 | 0.1657267 | 85.38003 | 31586830.8 | 0.1008315 | 83.76367 | 31586830.8 | 0.1809324 | 86.64841
33728801.1 | 33728801.1 | 1.372854 | 86.32848 | 33728801.1 | 0.2645178 | 83.75706 | 33728801.1 | 0.638614 | 61.36895 | 33728801.1 | 0.7759941 | 72.63983 | 33728801.1 | 0.1776877 | 85.48914 | 33728801.1 | 0.1074734 | 83.72058 | 33728801.1 | 0.1934615 | 86.5623
36016022.9 | 36016022.9 | 1.461723 | 86.40467 | 36016022.9 | 0.2812457 | 83.87412 | 36016022.9 | 0.7075764 | 65.64191 | 36016022.9 | 0.8252257 | 73.68102 | 36016022.9 | 0.1895592 | 85.78039 | 36016022.9 | 0.1146326 | 84.26278 | 36016022.9 | 0.2063297 | 86.70166
38458346.2 | 38458346.2 | 1.557061 | 86.45358 | 38458346.2 | 0.3000508 | 83.99975 | 38458346.2 | 0.784581 | 69.19674 | 38458346.2 | 0.8790876 | 74.64859 | 38458346.2 | 0.2028206 | 86.0364 | 38458346.2 | 0.1238345 | 84.55208 | 38458346.2 | 0.2214308 | 86.81106
41066288.5 | 41066288.5 | 1.658567 | 86.53656 | 41066288.5 | 0.3194533 | 84.1518 | 41066288.5 | 0.8682428 | 72.14345 | 41066288.5 | 0.935811 | 75.5408 | 41066288.5 | 0.2166949 | 86.37673 | 41066288.5 | 0.1315607 | 84.88285 | 41066288.5 | 0.2364781 | 86.91948
43851081.0 | 43851081.0 | 1.767262 | 86.60051 | 43851081.0 | 0.3404473 | 84.28168 | 43851081.0 | 0.9595811 | 74.55542 | 43851081.0 | 0.9971646 | 76.34712 | 43851081.0 | 0.2323565 | 86.54445 | 43851081.0 | 0.140887 | 85.20256 | 43851081.0 | 0.2528792 | 86.96247
46824716.3 | 46824716.3 | 1.882148 | 86.64514 | 46824716.3 | 0.3635599 | 84.34893 | 46824716.3 | 1.057637 | 76.55159 | 46824716.3 | 1.063 | 77.15402 | 46824716.3 | 0.2487978 | 86.752 | 46824716.3 | 0.1508954 | 85.52811 | 46824716.3 | 0.2709126 | 87.02238
50000000 | 50000000 | 2.004414 | 86.72818 | 50000000 | 0.3870259 | 84.42436 | 50000000 | 1.161567 | 78.23252 | 50000000 | 1.132933 | 77.86077 | 50000000 | 0.2661554 | 87.05813 | 50000000 | 0.1609466 | 85.52957 | 50000000 | 0.2894181 | 87.03359